## List1
Samples | [13 empty] | pixel size | [5 empty] | Kuba - line profile
0 | _2022_122-0046 S8251X, KR_images_FIB_Spots_1uA | [18 empty] | 119.74
1 | _2022_122-0050 S8251G, GB_images_FIB_Spots_2022_09_06_122-0050_20 keV; 1 nA_FOV-28um_FC-9.95e-01nA_WOB-10V_2022_09_06-14-32-16 | [18 empty] | 20.83
2 | _2022_122-0049 S8254X, GB_images_FIB_Spots_EV_test_3uA | [18 empty] | 110.4
3 | _2022_122-0040, S9251G, CN_images_FIB_Spots_30keV;1nA SEM | [18 empty] | 17.94
4 | _2022_122-0040, S9251G, CN_images_FIB_Spots_30keV;100nA SEM | [18 empty] | 9.53
5 | _2022_121-0201 S9251G, CN_images_FIB_Spots_30 keV; 50 pA | [18 empty] | 95.93
6 | _2022_121-0201 S9251G, CN_images_FIB_Spots_30 keV; 1 nA | [18 empty] | 150.82
7 | _2022_121-0319 S8251X, CN_images_FIB_Spots_15kV_20nA | [18 empty] | 107.68
8 | _2022_122-0046 S8251X, KR_images_FIB_Spots_EV_test_300nA_Analysis | [12 empty] | 9.765625e-08 | [5 empty] | 128.31
[17 empty] | tzn +- xx % |  | tzn +- xx %
| Rosta | MartinB | Jakub V. | Martin K | Lukáš O. | Ivča | Tomáš | Vašek | MartinaZ | Jana | Katka | AndrejB | Kuba |  | průměr | sm odchy | odchylka v procentech | max-min/2 | maxmin v procentech
0 | 106 | 112 | 114 | 114.9 | 111.79 | 114.78 | 122 | 102 | 114.64 | 112.82 | 120 | 113.7 | 115.98 |  | 113.4315 | 4.960722 | 4.373318 | 10 | 8.81589
1 | 16.82 | 16.7 | 18.2 | 17.7 | 14.71 | 20.9 | 19.62 | 18.29 | 17.84 | 16.26 | 20 | 15.3 | 15.42 |  | 17.52 | 1.822074 | 10.39997 | 3.095 | 17.66553
2 | 78.2 | 77.3 | 88.6 | 87.9 | 80 | 89.77 | 90.38 | 79.9 | 87.45 | 81.15 | 92 | 90.3 | 87.14 |  | 85.39154 | 5.039147 | 5.901225 | 7.35 | 8.60741
3 | 17 | 16.5 | 17.3 | 15.7 | 16.19 | 16.9 | 19.55 | 16.4 | 19.03 | 15.56 | 19 | 18.9 | 16.71 |  | 17.28769 | 1.311817 | 7.588156 | 1.995 | 11.54
4 | 45.58 | 45.8 | 41.1 | 20.9 | 18.74 | 20.4 | 39.5 | 47.1 | 22.07 | 19.82 | 47.5 | 42 | 9 |  | 32.27 | 13.27457 | 41.13594 | 19.25 | 59.65293
5 | 80.31 | 79.9 | 87.66 | 87.3 | 78.14 | 94.81 | 85.21 | 80.61 | 86.27 | 81.13 | 102 | 90.2 | 82.57 |  | 85.85462 | 6.516391 | 7.59003 | 11.93 | 13.89558
6 | 133 | 143.8 | 150.36 | 149.3 | 126.82 | 150.74 | 146.5 | 130.34 | 148 | 145.88 | 150 | 148.6 | 147.1 |  | 143.88 | 7.889245 | 5.483212 | 11.96 | 8.312483
7 | 86.25 | 90.3 | 92.97 | 91.2 | 81.5 | 89.79 | 89.79 | 86.22 | 90.75 | 90 | 93 | 92.1 | 90.96 |  | 89.60231 | 3.086921 | 3.445135 | 5.75 | 6.417245
8 | 108 | 120.6 | 120 | 121 | 117.73 | 121 | 122 | 111.8 | 122.5 | 119.86 | 126 | 120.7 | 115.1 |  | 118.9454 | 4.599864 | 3.867207 | 9 | 7.566498